## Datasheet
Compaction test
Analyst name:
Test date:
Sample description:
Diameter of mold (cm) =
Height of mold (cm) =
Massof mold (g) =
Specific gravity Gs =
Mass of soil and mold (g) | Mass of can and wet soil (g) | Mass of can and dry soil (g) | Mass of can (g)

## Example
Compaction test
| Analyst name: | K. Tiel
| Test date: | 3/1/1993
| Sample description: | Kaprielian soil
| Diameter of mold d = | 10.14 | cm
| Height of mold h = | 11.67 | cm
| Mass of mold Mm = | 4250 | g
| Specific gravity Gs = | 2.65
Mass of soil and mold (g) | Mass of can and wet soil (g) | Mass of can and dry soil (g) | Mass of can (g) | Water content (%)
| Mw | Md | Mc
6070 | 81.42 | 79.18 | 46.58 | 6.8712
| 95.56 | 92.19 | 45.5 | 7.2178
| 90.2 | 87.49 | 47.44 | 6.7665
6274 | 185.76 | 177.1 | 104.9 | 11.9945
| 171.66 | 164.54 | 104.2 | 11.7998
| 165.3 | 156.63 | 82.46 | 11.6894
6218 | 94.21 | 90.07 | 46.58 | 9.5194
| 106.93 | 101.5 | 45.5 | 9.6964
| 85.04 | 81.8 | 47.44 | 9.4296
6248 | 169.5 | 162.56 | 104.9 | 12.0361
| 214.5 | 201.79 | 104.2 | 13.0239
| 163.45 | 153.75 | 82.46 | 13.6064
6232 | 82.8 | 78.27 | 46.58 | 14.2947
| 90.33 | 84.22 | 45.5 | 15.78
| 85.45 | 80.23 | 47.44 | 15.9195
Mass of soil and mold (g) | Average water content (%) | Dry unit weight (kN/m3)
M | w | gd
6070 | 6.9518 | 17.6959
6274 | 11.8279 | 18.8213
6218 | 9.5485 | 18.6813
6248 | 12.8888 | 18.4049
6232 | 15.3314 | 17.8709
|  |  | Method A | Method B
|  | Optimum moisture (%) = | #VALUE! | #VALUE!
|  | Maximum dry unit weight (kN/m3) = | #VALUE! | #VALUE!
| gd (kN/m3) |  | Sr (%)
Water content (%) | Method A | Method B | 100 | 90
7 | #VALUE! | #VALUE! | 21.9064 | 21.532
8 | #VALUE! | #VALUE! | 21.4274 | 21.0189
9 | #VALUE! | #VALUE! | 20.9689 | 20.5296
10 | #VALUE! | #VALUE! | 20.5296 | 20.0627
11 | #VALUE! | #VALUE! | 20.1084 | 19.6164
12 | #VALUE! | #VALUE! | 19.7041 | 19.1897
13 | #VALUE! | #VALUE! | 19.3157 | 18.781
14 | #VALUE! | #VALUE! | 18.9424 | 18.3895
15 | #VALUE! | #VALUE! | 18.5832 | 18.0139
16 | #VALUE! | #VALUE! | 18.2374 | 17.6533
17 | #VALUE! | #VALUE! | 17.9042 | 17.3069