## Datasheet
Direct Shear Test
Analyst name:
Test date:
Sample Description:
| Mass of specimen M = |  | g
| Vertical load N = |  | N
Specific gravity Gs =
| Initial height h0 = |  | cm
| Diameter d0 = |  | cm
| Dry unit weight gd = |  | kN/m3
Void ratio e =
| Maximum friction angle fmax = |  | deg
| Displacement at peak dpeak = |  | mm
| Residual friction angle fres = |  | deg
| Displacement at residual dres = |  | mm
| Normal stress s = |  | kPa
Lateral displacement (mm) | Vertical displacement (mm) | Lateral force (N)
d |  | T

## Example1
Direct Shear Test
Analyst name: | Robertus B. Kurniawan
Test date: | April 20, 1993
Sample Description: | Dense uniform sand
| Mass of specimen M = | 84 | g
| Vertical load N = | 190.0416 | N
| Specific gravity Gs = | 2.65
| Initial height h0 = | 1.545 | cm
| Diameter d0 = | 6.33 | cm
| Dry unit weight gd = | 16.94816 | kN/m3
| Void ratio e = | 0.5323199
| Maximum friction angle fp = | 51.11141 | deg
| Displacement at peak dp = | 1.346421 | mm
| Residual friction angle fr = | 41.73229 | deg
| Displacement at residual dr = | 5.742155 | mm
| Initial normal stress s = | 59.24073 | kPa
Lateral displacement (mm) | Vertical displacement (mm) | Lateral force (N) | Ratio
d |  | T | t/s
0 | 0 | -0.0002620667 | -1.378996e-06
0.02362061 | -0.02298737 | 13.74426 | 0.07232238
0.04724216 | -0.0375061 | 30.76112 | 0.1618652
0.07730579 | -0.05444431 | 46.46864 | 0.2445183
0.08804321 | -0.06170273 | 52.35914 | 0.2755141
0.1159592 | -0.06412315 | 61.52199 | 0.3237291
0.1481695 | -0.06049347 | 72.64834 | 0.382276
0.1889715 | -0.0610981 | 86.39286 | 0.4545997
0.2319193 | -0.058074 | 99.4827 | 0.5234785
0.268424 | -0.05625916 | 110.6091 | 0.5820257
0.3113718 | -0.04960442 | 122.3896 | 0.6440148
0.3457308 | -0.04899979 | 132.8618 | 0.6991196
0.3929749 | -0.04113579 | 145.2969 | 0.7645531
0.4616919 | -0.02964211 | 157.7321 | 0.8299872
0.502492 | -0.01875305 | 166.2408 | 0.8747601
0.5454397 | -0.007259369 | 174.0948 | 0.9160878
0.5926819 | 0.007259369 | 182.603 | 0.960858
0.6377783 | 0.02177715 | 190.457 | 1.002186
0.7043476 | 0.04536915 | 200.9287 | 1.057288
0.7902431 | 0.08045578 | 211.4009 | 1.112393
0.8761396 | 0.1161461 | 219.2549 | 1.153721
1.004984 | 0.1748247 | 227.1084 | 1.195046
1.142418 | 0.2377367 | 232.9989 | 1.226042
1.346421 | 0.3248472 | 235.6171 | 1.239819
1.554719 | 0.3932037 | 235.6171 | 1.239819
1.969168 | 0.5389919 | 229.0719 | 1.205378
2.254772 | 0.6206579 | 225.1449 | 1.184714
2.448039 | 0.6714716 | 219.2549 | 1.153721
2.619831 | 0.6992989 | 213.3644 | 1.122725
2.871077 | 0.7392235 | 207.4738 | 1.091728
3.070786 | 0.7646303 | 201.5833 | 1.060732
3.266199 | 0.7767296 | 196.3475 | 1.033182
3.470202 | 0.7888279 | 190.457 | 1.002186
3.680649 | 0.7876177 | 184.5665 | 0.97119
3.914715 | 0.7870131 | 179.3306 | 0.9436387
4.123013 | 0.7906427 | 173.4401 | 0.9126428
4.41506 | 0.7997169 | 169.5131 | 0.8919789
4.719992 | 0.7851982 | 168.2043 | 0.885092
5.024922 | 0.7743101 | 168.2043 | 0.885092
5.329854 | 0.7652359 | 168.859 | 0.888537
5.742155 | 0.7537422 | 169.5131 | 0.8919789

## Example2
Direct Shear Test
Analyst name : | Robertus B. Kurniawan
Test date : | April 20, 1993
| Sample Description | Dense uniform sand |  | Loose uniform sand
| Mass of specimen M (g) = | 84 |  | 80
| Vertical load N (N) = | 190.0416 |  | 190.0416
| Specific gravity Gs = | 2.65 |  | 2.65
| Initial height h0 (cm) = | 1.545 |  | 1.722
| Initial diameter d0 (cm) = | 6.33 |  | 6.33
| Dry unit weight (kN/m3) = | 16.94816 |  | 14.482
| Void ratio = | 0.5323199 |  | 0.7932606
| Maximum friction angle (deg) = | 51.11141 |  | 43.44328
| Displacement at peak (mm) = | 1.346421 |  | 2.639158
| Residual friction angle (deg) = | 41.73229 |  | 42.38497
| Displacement at residual (mm) = | 5.742155 |  | 5.254695
| Normal Stress (kPa) = | 59.24073 |  | 59.24073
Lateral Displacement (mm) | Vertical Displacement (mm) | Lateral Force (N) | t/s | Lateral Displacement (mm) | Vertical Displacement (mm) | Lateral Force (N) | t/s
0 | 0 | -0.0002620667 | -1.378996e-06 | 0 | 0 | -3.555374e-05 | -1.87084e-07
0.02362061 | -0.02298737 | 13.74426 | 0.07232238 | 0.01503277 | 0.03690052 | 17.01682 | 0.08954261
0.04724216 | -0.0375061 | 30.76112 | 0.1618652 | 0.01932716 | 0.03569031 | 34.03368 | 0.1790854
0.07730579 | -0.05444431 | 46.46864 | 0.2445183 | 0.04724312 | 0.02964115 | 50.39587 | 0.2651834
0.08804321 | -0.06170273 | 52.35914 | 0.2755141 | 0.06012726 | 0.02964115 | 54.32287 | 0.2858473
0.1159592 | -0.06412315 | 61.52199 | 0.3237291 | 0.1009283 | 0.01996231 | 63.48572 | 0.3340622
0.1481695 | -0.06049347 | 72.64834 | 0.382276 | 0.16535 | 0.006049156 | 74.61207 | 0.3926091
0.1889715 | -0.0610981 | 86.39286 | 0.4545997 | 0.2512465 | -0.01209927 | 86.39308 | 0.4546009
0.2319193 | -0.058074 | 99.4827 | 0.5234785 | 0.3672066 | -0.02722168 | 98.17411 | 0.5165927
0.268424 | -0.05625916 | 110.6091 | 0.5820257 | 0.491756 | -0.04113579 | 107.9911 | 0.5682498
0.3113718 | -0.04960442 | 122.3896 | 0.6440148 | 0.6420741 | -0.05504894 | 117.8086 | 0.6199095
0.3457308 | -0.04899979 | 132.8618 | 0.6991196 | 0.7902446 | -0.07380199 | 127.6261 | 0.6715693
0.3929749 | -0.04113579 | 145.2969 | 0.7645531 | 1.039343 | -0.08106041 | 138.7525 | 0.7301165
0.4616919 | -0.02964211 | 157.7321 | 0.8299872 | 1.305621 | -0.08711052 | 149.8788 | 0.7886631
0.502492 | -0.01875305 | 166.2408 | 0.8747601 | 1.481708 | -0.08590031 | 157.0782 | 0.8265464
0.5454397 | -0.007259369 | 174.0948 | 0.9160878 | 1.683564 | -0.08590031 | 164.2775 | 0.8644292
0.5926819 | 0.007259369 | 182.603 | 0.960858 | 1.900452 | -0.09073925 | 170.8227 | 0.89887
0.6377783 | 0.02177715 | 190.457 | 1.002186 | 2.110898 | -0.09013462 | 174.095 | 0.9160889
0.7043476 | 0.04536915 | 200.9287 | 1.057288 | 2.375028 | -0.08650494 | 178.022 | 0.9367528
0.7902431 | 0.08045578 | 211.4009 | 1.112393 | 2.639158 | -0.06230831 | 179.9855 | 0.9470847
0.8761396 | 0.1161461 | 219.2549 | 1.153721 | 2.847457 | -0.04899979 | 179.3309 | 0.9436402
1.004984 | 0.1748247 | 227.1084 | 1.195046 | 3.021396 | -0.04294968 | 177.3674 | 0.9333083
1.142418 | 0.2377367 | 232.9989 | 1.226042 | 3.180304 | -0.0405302 | 177.3674 | 0.9333083
1.346421 | 0.3248472 | 235.6171 | 1.239819 | 3.285527 | -0.03992558 | 177.3674 | 0.9333083
1.554719 | 0.3932037 | 235.6171 | 1.239819 | 3.390749 | -0.0405302 | 178.022 | 0.9367528
1.969168 | 0.5389919 | 229.0719 | 1.205378 | 3.657028 | -0.0375061 | 177.3674 | 0.9333083
2.254772 | 0.6206579 | 225.1449 | 1.184714 | 3.822377 | -0.04415989 | 177.3674 | 0.9333083
2.448039 | 0.6714716 | 219.2549 | 1.153721 | 3.981286 | -0.05202389 | 177.3674 | 0.9333083
2.619831 | 0.6992989 | 213.3644 | 1.122725 | 4.142341 | -0.05444336 | 176.7127 | 0.9298633
2.871077 | 0.7392235 | 207.4738 | 1.091728 | 4.303396 | -0.05988789 | 176.7127 | 0.9298633
3.070786 | 0.7646303 | 201.5833 | 1.060732 | 4.462303 | -0.06291294 | 176.7127 | 0.9298633
3.266199 | 0.7767296 | 196.3475 | 1.033182 | 4.619064 | -0.06533241 | 176.7127 | 0.9298633
3.470202 | 0.7888279 | 190.457 | 1.002186 | 4.780119 | -0.07198715 | 176.0585 | 0.9264208
3.680649 | 0.7876177 | 184.5665 | 0.97119 | 4.943322 | -0.07743073 | 174.7415 | 0.9194908
3.914715 | 0.7870131 | 179.3306 | 0.9436387 | 5.100082 | -0.08227062 | 174.095 | 0.9160889
4.123013 | 0.7906427 | 173.4401 | 0.9126428 | 5.254695 | -0.08711052 | 173.4404 | 0.9126444
4.41506 | 0.7997169 | 169.5131 | 0.8919789
4.719992 | 0.7851982 | 168.2043 | 0.885092
5.024922 | 0.7743101 | 168.2043 | 0.885092
5.329854 | 0.7652359 | 168.859 | 0.888537
5.742155 | 0.7537422 | 169.5131 | 0.8919789