## Datasheet
Buoyancy analysis
Analyst name:
Test date:
Sample description:
|  | Depth of sampling H = |  | cm
Specific gravity Gs =
|  | Total mass of soil in suspension Mtot = |  | g
|  | Total volume of suspension Vtot = |  | cm3
|  | Mass of sphere in air Ma = |  | g
|  | Mass of sphere in water Mw = |  | g
|  | Mass of sphere in water and dispersing agent Mr = |  | g
|  | Diameter of sedimentation cyclinder d = |  | cm
| Time (min) | Mass of sphere in suspension (g) | Temperature (oC)
| t | Mt | Te

## Buoyancy
Buoyancy analysis
|  | Analyst name: | Julie Young
|  | Test date: | 1996-02-10
|  | Sample description: | Silt from Los Angeles, CA
|  |  | Depth of sampling H = | 12.6 | cm
|  |  | Specific gravity Gs = | 2.65
|  |  | Total mass of soil in suspension Mtot = | 50 | g
|  |  | Total volume of suspension Vtot = | 1000 | cm3
|  |  | Mass of sphere in air Ma = | 25.593 | g
|  |  | Mass of sphere in water Mw = | 17.035 | g
|  |  | Mass of sphere in water and dispersing agent Mr = | 17.019 | g
|  |  | Diameter of sedimentation cyclinder d = | 5.95 | cm
|  |  | Unit mass of water and dispersing agent rr = | #VALUE! | g/cm3
|  |  | Volume of sphere V = | #VALUE! | cm3
Time (min) | Mass of sphere in suspension (g) | Temperature (oC) | Grain size (mm) | Percent finer by weight
t | Mt | Te
1 | 16.827 | 24.5 | #VALUE! | #VALUE!
2 | 16.858 | 24.5 | #VALUE! | #VALUE!
4 | 16.9 | 24.5 | #VALUE! | #VALUE!
15 | 16.943 | 24.5 | #VALUE! | #VALUE!
30 | 16.95 | 24.5 | #VALUE! | #VALUE!
60 | 16.956 | 24.5 | #VALUE! | #VALUE!
1300 | 16.975 | 24.5 | #VALUE! | #VALUE!
|  | Clay fraction (%) = | #NAME?

## Hydrometer
Hydrometer analysis
|  | Analyst name: | Julie Young
|  | Test date: | 1996-02-10
|  | Sample description: | Silt from Los Angeles, CA
|  | Mass in suspension W0 = | 50 | g
|  | Specific unit weight Gs = | 2.65
|  | Dispersing agent correction Cd = | 5 | g/L
|  | Menicus correction Cm = | 0.5 | g/L
|  | Cylinder diameter dc = | 6.45 | cm
|  | Hydrometer bulb volume Vb = | 67 | cm3
Graduation mark on hydrometer stem (g/L) | Distance to bulb center (cm)
Rs | Hs
0 | 17.281
10 | 15.656
20 | 14.031
30 | 12.406
40 | 10.781
50 | 9.156
60 | 7.531
Time (min) | Hydrometer reading(g/L) | Temperature (oC) | Corrected distance of fall (cm) | Grain size (mm) | Percent finer by weight
t | Rt | Te | HR | D | p
1 | 42 | 24.5 | #NAME? | #VALUE! | #VALUE!
2 | 32 | 24.5 | #NAME? | #VALUE! | #VALUE!
4 | 28 | 24.5 | #NAME? | #VALUE! | #VALUE!
15 | 21 | 24.5 | #NAME? | #VALUE! | #VALUE!
30 | 18.5 | 24.5 | #NAME? | #VALUE! | #VALUE!
60 | 16.5 | 24.5 | #NAME? | #VALUE! | #VALUE!
798 | 12 | 23 | #NAME? | #VALUE! | #VALUE!
| Clay fraction (%) = | #NAME?