## Datasheet1
Hydrometer analysis
Analyst name:
Test date:
Sample description:
|  | Mass in suspension W0 = | g
Specific unit weight Gs =
|  | Dispersing agent correction Cd = | g/L
|  | Menicus correction Cm = | g/L
|  | Cylinder diameter dc = | cm
|  | Hydrometer bulb volume Vb = | cm3
Graduation mark on hydrometer stem (g/L) | Distance to bulb center (cm)
Rs | Hs
0
10
20
30
40
50
60
Time (min) | Hydrometer reading(g/L) | Temperature (oC)
t | Rt | Te

## Datasheet2
Hydrometer analysis
Analyst name:
Test date:
Sample description:
Mass in suspension = |  | g
Specific unit weight =
Dispersing agent correction = |  | g/L
Menicus correction = |  | g/L
Cylinder diameter = |  | cm
Hydrometer number =
Time (min) | Hydrometer reading (g/L) | Temperature (oC)

## Example1
Hydrometer analysis
| Analyst name: | Mike Kapuskar
| Test date: | 1990-11-13
Sample description:
|  | Mass in suspension W0 = | 45 | g
|  | Specific unit weight Gs = | 2.65
|  | Dispersing agent correction Cd = | 4 | g/L
|  | Menicus correction Cm = | 0.5 | g/L
|  | Cylinder diameter dc = | 5.95 | cm
|  | Hydrometer bulb volume Vb = | 60 | cm3
Graduation mark on hydrometer stem (g/L) | Distance to bulb center (cm)
Rs | Hs
0 | 16.5
10 | 14.8
20 | 13.1
30 | 11.5
40 | 9.9
50 | 8.4
60 | 6.9
Time (min) | Hydrometer reading (g/L) | Temperature (oC) | Corrected distance of fall (cm) | Grain size (mm) | Percent finer by weight
t | Rt | Te | HR | D | p
1 | 40 | 22.5 | #VALUE! | #VALUE! | #VALUE!
2 | 34 | 22.5 | #VALUE! | #VALUE! | #VALUE!
3 | 32 | 22 | #VALUE! | #VALUE! | #VALUE!
4 | 30 | 22 | #VALUE! | #VALUE! | #VALUE!
8 | 27 | 22 | #VALUE! | #VALUE! | #VALUE!
15 | 25 | 21.5 | #VALUE! | #VALUE! | #VALUE!
30 | 23 | 21.5 | #VALUE! | #VALUE! | #VALUE!
60 | 21 | 21.5 | #VALUE! | #VALUE! | #VALUE!
240 | 17 | 20 | #VALUE! | #VALUE! | #VALUE!
900 | 14 | 19 | #VALUE! | #VALUE! | #VALUE!
| Clay fraction (%) = | #VALUE!

## Example2
Hydrometer analysis
|  | Analyst name: | Mike Kapuskar
|  | Test date: | 1990-11-13
Sample description:
|  | Mass in suspension = | 45 | g
|  | Specific unit weight = | 2.65
|  | Dispersing agent correction = | 4 | g/L
|  | Menicus correction = | 0.5 | g/L
|  | Cylinder diameter = | 5.95 | cm
|  | Hydrometer number = | 1
Time (min) | Hydrometer reading (g/L) | Temperature (oC) | Corrected distance of fall (cm) | Grain size (mm) | Percent finer by weight
t | Rt | Te | HR | D | p
1 | 40 | 22.5 | #VALUE! | #VALUE! | #VALUE!
2 | 34 | 22.5 | #VALUE! | #VALUE! | #VALUE!
3 | 32 | 22 | #VALUE! | #VALUE! | #VALUE!
4 | 30 | 22 | #VALUE! | #VALUE! | #VALUE!
8 | 27 | 22 | #VALUE! | #VALUE! | #VALUE!
15 | 25 | 21.5 | #VALUE! | #VALUE! | #VALUE!
30 | 23 | 21.5 | #VALUE! | #VALUE! | #VALUE!
60 | 21 | 21.5 | #VALUE! | #VALUE! | #VALUE!
240 | 17 | 20 | #VALUE! | #VALUE! | #VALUE!
900 | 14 | 19 | #VALUE! | #VALUE! | #VALUE!
| Clay fraction (%) = | #VALUE!

## Calibration
Distance to bulb center (cm)
Graduation mark on stem (g/L) | Hydrometer 1 | Hydrometer 2 | Hydrometer 3
0 | 16.5 | 17.4 | 17.3
10 | 14.8 | 15.7 | 15.75
20 | 13.1 | 14 | 14.2
30 | 11.5 | 12.4 | 12.65
40 | 9.9 | 10.7 | 11.1
50 | 8.4 | 9.3 | 9.55
60 | 6.9 | 7.7 | 8
Bulb volume (ml) | 60 | 60 | 60
Slope (cm L/g) | -0.16 | -0.1614286 | -0.155
Intercept (cm) | 16.38571 | 17.3 | 17.3