## Datasheet
Unconfined compression test
Analyst name:
Test date:
Sample description:
| Initial height h0 = | cm
| Initial diameter d0 = | cm
| Mass of wet sample and tare Mi = | g
| Mass of dry sample and tare Md = | g
| Mass of tare Mt = | g
Specific gravity Gs =
initial water content w =
| initial unit weight g = | kN/m3
| initial dry unit weight gd = | kN/m3
initial void ratio e0 =
initial degree of saturation Sr =
| Young's modulus E = | kPa
| Unconfined strength Su = | kPa
| Cohesion Cu = | kPa
Displacement (mm) | Force (N)
Dh | F

## Example1
Unconfined compression test
Analyst name: | Sean Smith
Test date: | 4/13/1993
Sample description: | Aardvack modelling clay
| Initial height h0 = | 7.2771 | cm
| Initial diameter d0 = | 3.38582 | cm
| Mass of wet sample and tare Mi = | 593.8 | g
| Mass of dry sample and tare Md = | 572.8 | g
| Mass of tare Mt = | 466.3 | g
| Specific gravity Gs = | 2.65
| Initial water content w = | 19.72%
| Initial unit weight g = | 19.08988 | kN/m3
| Initial dry unit weight gd = | 15.94567 | kN/m3
| Initial void ratio e0 = | 0.6286557
| Initial degree of saturation Sr = | 83.12%
| Young's modulus E = | 616.5422 | kPa
| Unconfined shear strength Su = | 35.02789 | kPa
Displacement (mm) | Force (N) | Strain (%) | Stress (kPa)
Dh | F | e | s
0 | 0 | 0 | 0
0.369353 | 4.67508 | 0.5075552 | 5.166085
0.620599 | 6.07737 | 0.8528109 | 6.692347
1.020017 | 8.88238 | 1.401681 | 9.727052
1.367896 | 12.62236 | 1.879727 | 13.75567
1.745838 | 15.895 | 2.399085 | 17.23046
2.09157 | 18.70002 | 2.874181 | 20.17247
2.490987 | 21.3099 | 3.423049 | 22.85795
2.98489 | 23.37494 | 4.101758 | 24.8968
3.371423 | 25.45231 | 4.632921 | 26.95927
3.964105 | 29.11492 | 5.447369 | 30.57536
3.996317 | 29.91993 | 5.491634 | 31.40604
4.485925 | 33.52967 | 6.164441 | 34.94452
4.992712 | 36.93225 | 6.860854 | 38.20502
5.896768 | 44.41235 | 8.103184 | 45.33009
6.781499 | 53.29473 | 9.318958 | 53.67637
7.97116 | 58.90462 | 10.95376 | 58.2569
8.98259 | 63.11221 | 12.34364 | 61.44396
9.99401 | 66.38456 | 13.73351 | 63.60505
10.93243 | 69.18957 | 15.02306 | 65.30164
11.9052 | 72.92955 | 16.35981 | 67.74869
13.05836 | 71.9946 | 17.94446 | 65.61305
14.08482 | 77.13715 | 19.35499 | 69.09132
15.0941 | 79.00721 | 20.74192 | 69.54929
16.05184 | 79.00721 | 22.05802 | 68.3944
16.66599 | 81.81223 | 22.90197 | 70.05577

## Example2
Unconfined compression test
| Analyst name: | Sean Smith
| Test date: | 4/13/1993
| Sample description: | Aardvack modelling clay
|  |  | Undisturbed | Remolded
|  | Initial height (cm) | 7.2771 | 6.17982
|  | Initial diameter (cm) | 3.38582 | 3.95986
|  | Mass of wet sample and tare (g) | 593.8 | 618.7
|  | Mass of dry sample and tare (g) | 572.8 | 597.7
|  | Mass of tare (g) | 466.3 | 466
|  | Water content | 19.72% | 15.95%
|  | Initial unit weight (kN/m3) | 19.08988 | 19.68261
|  | Initial dry unit weight (kN/m3) | 15.94567 | 16.97577
|  | Young's modulus (kPa) | 694.1547 | 527.8066
|  | Unconfined shear strength Su (kPa) | 35.03158 | 30.82183
| UNDISTURBED |  |  |  | REMODELLED
Axial displacement (mm) | Axial force (N) | Axial strain (%) | Axial stress (kPa) | Axial displacement (mm) | Axial force (N) | Axial strain (%) | Axial stress (kPa)
0 | 0 | 0 | 0 | 0 | 0 | 0 | 0
0.255541 | 0.93496 | 0.3511577 | 1.034779 | 0.356468 | 1.86991 | 0.5768259 | 1.509589
0.317816 | 2.80502 | 0.4367344 | 3.101826 | 0.476723 | 3.73997 | 0.7714189 | 3.01339
0.369353 | 4.67508 | 0.5075552 | 5.166085 | 0.700053 | 5.61003 | 1.132805 | 4.503683
0.620599 | 6.07737 | 0.8528109 | 6.692347 | 0.92553 | 7.47994 | 1.497665 | 5.982671
0.760181 | 7.94743 | 1.044621 | 8.73471 | 1.073701 | 9.35 | 1.737431 | 7.460195
1.020017 | 8.88238 | 1.401681 | 9.727052 | 1.234756 | 11.21992 | 1.998045 | 8.928427
1.127386 | 10.75244 | 1.549224 | 11.75733 | 1.425875 | 13.08998 | 2.307308 | 10.38369
1.367896 | 12.62236 | 1.879727 | 13.75567 | 1.589078 | 14.95989 | 2.571399 | 11.83492
1.492445 | 14.49242 | 2.050879 | 15.76608 | 1.756575 | 16.82995 | 2.842437 | 13.2773
1.745838 | 15.895 | 2.399085 | 17.23046 | 1.900451 | 18.69986 | 3.075253 | 14.71714
1.838177 | 17.76491 | 2.525975 | 19.23244 | 2.065801 | 20.56992 | 3.342817 | 16.14422
2.09157 | 18.70002 | 2.874181 | 20.17247 | 2.244036 | 22.43998 | 3.631232 | 17.55938
2.237594 | 20.56993 | 3.074843 | 22.14378 | 2.392206 | 24.30989 | 3.870996 | 18.97527
2.321343 | 22.43999 | 3.189929 | 24.12824 | 2.501724 | 26.17996 | 4.048215 | 20.39729
2.490987 | 24.3099 | 3.423049 | 26.07588 | 2.647747 | 28.04987 | 4.284505 | 21.80035
2.742234 | 25.71234 | 3.768306 | 27.48161 | 2.808803 | 29.91993 | 4.545121 | 23.19045
2.98489 | 23.37494 | 4.101758 | 24.8968 | 3.012806 | 31.78984 | 4.875233 | 24.55457
3.120176 | 25.71234 | 4.287664 | 27.33329 | 3.201777 | 33.65975 | 5.18102 | 25.91532
3.304853 | 27.5824 | 4.541442 | 29.2435 | 3.345654 | 35.52966 | 5.413837 | 27.28784
3.371423 | 29.45231 | 4.632921 | 31.19609 | 3.502414 | 37.39973 | 5.667502 | 28.64707
3.622669 | 29.91993 | 4.978177 | 31.57667 | 3.730038 | 39.26964 | 6.035836 | 29.96192
3.87821 | 30.38741 | 5.329334 | 31.95152 | 3.897536 | 41.1397 | 6.306876 | 31.2982
3.964105 | 27.11492 | 5.447369 | 28.47504 | 4.07577 | 43.00961 | 6.595289 | 32.62006
3.996317 | 29.91993 | 5.491634 | 31.40604 | 4.327017 | 44.87967 | 7.00185 | 33.89022
4.065034 | 31.79 | 5.586063 | 33.33566 | 4.541757 | 46.74958 | 7.349335 | 35.17035
4.254005 | 33.65976 | 5.845742 | 35.19925 | 4.780119 | 48.61964 | 7.735046 | 36.42495
4.485925 | 35.52967 | 6.164441 | 37.02892 | 5.001301 | 50.4897 | 8.092956 | 37.67923
4.741466 | 36.46478 | 6.515598 | 37.86127 | 5.2160414 | 52.35962 | 8.440442 | 38.92697
4.992712 | 36.93225 | 6.860854 | 38.20502 | 5.5166778 | 54.22968 | 8.926923 | 40.10306
5.042102 | 39.26979 | 6.928724 | 40.59351 | 5.823756389 | 56.09959 | 9.423829 | 41.25951
5.08505 | 41.1397 | 6.987742 | 42.49949 | 6.0943292 | 57.96965 | 9.861661 | 42.42879
5.340591 | 42.07466 | 7.3389 | 43.30125 | 6.418587 | 59.83957 | 10.38637 | 43.54246
5.392129 | 43.94472 | 7.409722 | 45.19126 | 6.7299604 | 61.70962 | 10.89022 | 44.65074
5.645522 | 44.41235 | 7.757928 | 45.5004 | 7.015565 | 63.57953 | 11.35238 | 45.76515
5.896768 | 44.41235 | 8.103184 | 45.33009 | 7.376329 | 65.4496 | 11.93616 | 46.801
5.96119 | 47.21722 | 8.191711 | 48.1465 | 7.659786 | 67.31951 | 12.39484 | 47.88738
6.212437 | 47.68469 | 8.536968 | 48.44031 | 8.110741 | 69.18957 | 13.12456 | 48.80767
6.440061 | 49.55475 | 8.849763 | 50.16785 | 8.385608 | 71.05964 | 13.56934 | 49.87022
6.528105 | 51.89229 | 8.970751 | 52.46458 | 8.791467 | 72.92955 | 14.22609 | 50.79362
6.781499 | 53.29473 | 9.318958 | 53.67637 | 9.382003 | 74.7996 | 15.18168 | 51.51568
7.032744 | 54.22968 | 9.664212 | 54.41007 | 9.701966 | 76.66951 | 15.69943 | 52.48119
7.217421 | 56.0996 | 9.917991 | 56.12808 | 9.916706 | 79.00721 | 16.04692 | 53.85845
7.468668 | 57.50218 | 10.26325 | 57.31088 | 10.72413 | 80.87712 | 17.35347 | 54.27512
7.719913 | 57.96966 | 10.6085 | 57.55451 | 10.818615 | 83.2145 | 17.50636 | 55.74038
7.97116 | 58.90462 | 10.95376 | 58.2569 | 11.080599 | 85.08454 | 17.93029 | 56.70012
8.222406 | 59.83972 | 11.29901 | 58.95225 | 11.791389 | 86.95444 | 19.08047 | 57.13412
8.475799 | 61.2423 | 11.64722 | 60.09718 | 13.032588 | 88.82454 | 21.08894 | 56.91428
8.72705 | 62.17726 | 11.99248 | 60.77623 | 13.337519 | 90.69444 | 21.58237 | 57.74904
8.98259 | 63.11221 | 12.34364 | 61.44396 | 13.442742 | 93.03214 | 21.75264 | 59.10894
9.23383 | 63.57969 | 12.68889 | 61.65529 | 14.082668 | 94.90204 | 22.78815 | 59.49904
9.48723 | 64.98227 | 13.0371 | 62.76409 | 14.840701 | 96.77214 | 24.01478 | 59.70764
9.74062 | 65.44961 | 13.3853 | 62.96236 | 15.532165 | 98.64184 | 25.13369 | 59.96503
9.99401 | 66.38456 | 13.73351 | 63.60505 | 16.148466 | 100.51194 | 26.13096 | 60.28795
10.24741 | 67.78729 | 14.08172 | 64.68688 | 16.760476 | 102.38184 | 27.1213 | 60.58624
10.49865 | 68.25462 | 14.42697 | 64.87111 | 17.196406 | 105.18684 | 27.82671 | 61.64365
10.75205 | 69.18957 | 14.77519 | 65.49213 | 17.857806 | 103.31684 | 28.89697 | 59.6499
10.87874 | 71.05964 | 14.94928 | 67.12486 | 17.975906 | 105.18684 | 29.08807 | 60.56631
10.93243 | 69.18957 | 15.02306 | 65.30164 | 18.452636 | 107.05694 | 29.8595 | 60.97252
11.18582 | 69.6572 | 15.37126 | 65.47361 | 18.501776 | 104.71934 | 29.93902 | 59.57356
11.40271 | 71.9946 | 15.66931 | 67.4323 | 18.993776 | 107.05694 | 30.73516 | 60.21132
11.65396 | 71.52727 | 16.01457 | 66.7203 | 19.665916 | 108.92684 | 31.8228 | 60.301
11.9052 | 72.92955 | 16.35981 | 67.74869 | 20.061036 | 110.79694 | 32.46217 | 60.76106
12.16074 | 73.39718 | 16.71097 | 67.89684 | 20.810486 | 112.66684 | 33.67491 | 60.67705
12.41199 | 73.86465 | 17.05623 | 68.04603 | 21.499796 | 114.53684 | 34.79033 | 60.64677
12.58163 | 71.9946 | 17.28935 | 66.13689 | 22.454906 | 116.40674 | 36.33586 | 60.17602
12.66324 | 70.12469 | 17.40149 | 64.33178 | 23.249936 | 118.27684 | 37.62235 | 59.90722
12.69974 | 71.9946 | 17.45165 | 66.00711 | 23.288586 | 120.61434 | 37.68489 | 61.02991
12.84576 | 73.86465 | 17.65231 | 67.55702 | 23.739536 | 118.27684 | 38.41461 | 59.14634
13.05836 | 71.9946 | 17.94446 | 65.61305 | 23.739536 | 116.40674 | 38.41461 | 58.21117
13.08413 | 73.86465 | 17.97987 | 67.28829
13.33537 | 74.79961 | 18.32512 | 67.85319
13.34181 | 72.92955 | 18.33397 | 66.14963
13.59521 | 73.86465 | 18.68218 | 66.71212
13.84645 | 74.79961 | 19.02743 | 67.26972
14.08482 | 77.13715 | 19.35499 | 69.09132
14.34036 | 77.60463 | 19.70615 | 69.20737
14.5916 | 78.53958 | 20.05139 | 69.73999
14.84285 | 79.00721 | 20.39666 | 69.85225
15.0941 | 79.00721 | 20.74192 | 69.54929
15.34749 | 79.94217 | 21.09012 | 70.06316
15.54934 | 78.07226 | 21.3675 | 68.18381
15.80059 | 78.53958 | 21.71276 | 68.29076
16.05184 | 79.00721 | 22.05802 | 68.3944
16.30738 | 79.47454 | 22.40917 | 68.48899
16.55862 | 79.94217 | 22.75442 | 68.58544
16.66599 | 81.81223 | 22.90197 | 70.05577