## Combined
Combined analysis
Analyst name: | T.W. Lambe
Test date: | 1949-10-14
Sample description: | Silty sand: grayish brown; well graded.
|  | Grain size (mm) | Separate percent finer by weight | Combined percent finer by weight
|  | d | p | pc
Sieve analysis |  | 4.76 | 100 | 100
Mass passing No. 200 sieve WN200 (g) = | 67.6 | 2.38 | 100 | 100
Total sample mass Wtot (g) = | 424.7 | 0.84 | 79.15685 | 79.15685
|  | 0.42 | 60.81017 | 60.81017
|  | 0.15 | 22.75082 | 22.75082
|  | 0.075 | 15.92087 | 15.92087
Hydrometer analysis |  | #VALUE! | #VALUE! | #VALUE!
|  | #VALUE! | #VALUE! | #VALUE!
|  | #VALUE! | #VALUE! | #VALUE!
|  | #VALUE! | #VALUE! | #VALUE!
|  | #VALUE! | #VALUE! | #VALUE!
|  | #VALUE! | #VALUE! | #VALUE!
|  | #VALUE! | #VALUE! | #VALUE!
|  | #VALUE! | #VALUE! | #VALUE!
|  | #VALUE! | #VALUE! | #VALUE!
|  | #VALUE! | #VALUE! | #VALUE!
|  | #VALUE! | #VALUE! | #VALUE!
|  | #VALUE! | #VALUE! | #VALUE!
|  |  | Clay fraction (%) = | #VALUE!

## Sieve
Sieve analysis
Analyst name: | Lambe
Test date: | 1949-10-14
Sample description: | Silty sand: grayish brown; well graded, subrounded particles; mostly quartz
Total sample mass: | 424.7 | g
US sieve number | Sieve opening (mm) | Mass retained (g) | Mass passed (g) | Percent finer by weight
4 | 4.76 | 0 | 424.6 | 100
8 | 2.38 | 0 | 424.6 | 100
20 | 0.84 | 88.5 | 336.1 | 79.15685
40 | 0.42 | 77.9 | 258.2 | 60.81017
100 | 0.15 | 161.6 | 96.6 | 22.75082
200 | 0.075 | 29 | 67.6 | 15.92087
pan |  | 67.6 | 0 | 0
| Total mass = | 424.6
D10 = | #VALUE! | Cu = | #VALUE!
D30 = | #VALUE! | Cc = | #VALUE!
D60 = | #VALUE!
Note on A17: The coefficients D10, D30 and D60 are calculated by using the user-defined function INTER.
Note on A18: The coefficients D10, D30 and D60 are calculated by using the user-defined function INTER.
Note on A19: The coefficients D10, D30 and D60 are calculated by using the user-defined function INTER.
Note on B17: Note: Extrapolated data

## Hydrometer
Hydrometer analysis
Analyst name: | Lambe
Test date: | 1949-10-14
Sample description: | Silty sand: grayish brown; well graded, subrounded particles; mostly quartz
Mass in suspension = | 48.4 | g
Specific unit weight = | 2.75
Dispersing agent correction = | 1 | g/L
Menicus correction = | 0.5 | g/L
Cylinder diameter = | 5.95 | cm
Hydrometer bulb volume = | 60 | cm3
Graduation mark on hydrometer stem (g/L) | Distance to bulb center (cm)
0 | 16.3
10 | 14.7
20 | 13
30 | 11.4
40 | 9.7
50 | 8.1
60 | 6.5
Time (min) | Hydrometer reading (g/L) | Temperature (oC) | Corrected distance of fall (cm) | Particle diameter (mm) | Percent finer by weight
0.25 | 26.7 | 22.6 | #VALUE! | #VALUE! | #VALUE!
0.5 | 25.1 | 22.6 | #VALUE! | #VALUE! | #VALUE!
1 | 21 | 22.6 | #VALUE! | #VALUE! | #VALUE!
2 | 16.6 | 22.6 | #VALUE! | #VALUE! | #VALUE!
5 | 11.3 | 22.6 | #VALUE! | #VALUE! | #VALUE!
10 | 8.4 | 22.6 | #VALUE! | #VALUE! | #VALUE!
20 | 6 | 22.6 | #VALUE! | #VALUE! | #VALUE!
40 | 4.6 | 22.6 | #VALUE! | #VALUE! | #VALUE!
62 | 4 | 22.6 | #VALUE! | #VALUE! | #VALUE!
115 | 3 | 22.6 | #VALUE! | #VALUE! | #VALUE!
1089 | 1.5 | 22.5 | #VALUE! | #VALUE! | #VALUE!
1524 | 1.2 | 22.6 | #VALUE! | #VALUE! | #VALUE!
Partial clay fraction (%) = | #VALUE!
Note on A36: Note: This is the clay fraction calculated from the Percent finer than Sieve No.200. The real clay fraction is calculated by combining Sieve and Hydrometer analyses.

## Exercise
| Grain size (mm) | Percent by weight finer | Combined percent finer (%)
| d | p | pc
Sieve analysis | 0.6 | 100 | 100
| 0.425 | 97 | 97
| 0.212 | 95 | 95
| 0.15 | 94 | 94
| 0.063 | 90 | 90
Hydrometer analysis | 0.054 | 97.2 | 89.90689
| 0.039 | 96 | 88.79693
| 0.028 | 92.4 | 85.46704
| 0.02 | 87.6 | 81.0272
| 0.015 | 79.2 | 73.25746
| 0.012 | 73.2 | 67.70766
| 0.008 | 64.8 | 59.93793
| 0.006 | 56.4 | 52.16819
| 0.005 | 46.8 | 43.2885
| 0.004 | 36 | 33.29885
| 0.003 | 25.2 | 23.30919
| 0.001 | 18 | 16.64942
| Mass passing No. 200 sieve WN200 (g) = | 361.2
| Total sample mass Wtot (g) = | 390.5
| Clay fraction (%) = | #VALUE!

## Extra
Points for grain-size distribution curve
4.75 | 100
2 | 100
0.425 | 100
0.15 | 100
0.075 | 100