## Datasheet
Falling Head Permeability
Analyst Name:
Test Date:
Soil Sample:
Specific gravity Gs =
|  | Specimen dry mass M = |  | g
|  | Specimen height H = |  | cm
|  | Specimen diameter D = |  | cm
|  | Diameter of standpipe ds = |  | cm
|  | Initial height in standpipe h0 = |  | cm
initial void ratio e =
|  | dry unit weight gd = |  | kN/m3
| Time (min) | Height of water in standpipe (cm) | Temperature (oC)
| t | ht

## Example
Falling Head Permeability
| Analyst Name: | Kate Allison, Paul Murphy, Francis Chin, L.P Chua
| Test Date: | 1995-06-08
| Soil Sample: | Sample 4, Westport sand, New Brighton sand and silica flour 100
|  | Specific gravity Gs = | 2.65
|  | Specimen dry mass M = | 1756 | g
|  | Specimen height H = | 12.18 | cm
|  | Specimen diameter D = | 10.088 | cm
|  | Diameter of standpipe ds = | 0.95 | cm
|  | Initial height in standpipe h0 = | 141.9 | cm
|  | Initial void ratio e = | 0.4691586
|  | Dry unit weight gd = | 17.69482 | kN/m3
Time (min) | Height of water in standpipe (cm) | Temperature (oC) | Permeability (cm/s) | Permeability at 20oC (cm/s) | Height predicted by average (cm) | Height predicted by regression (cm)
t | ht |  | kT | k
1 | 134.1 | 16.5 | 0.0001017804 | #VALUE! | 134.4706 | 134.6599
2 | 127.3 | 16.5 | 9.773211e-05 | #VALUE! | 127.4302 | 127.7893
3 | 120.7 | 16.5 | 9.710222e-05 | #VALUE! | 120.7584 | 121.2692
4 | 114.3 | 16.5 | 9.734679e-05 | #VALUE! | 114.4359 | 115.0818
5 | 108.3 | 16.5 | 9.729185e-05 | #VALUE! | 108.4444 | 109.21
6 | 102.8 | 16.5 | 9.671466e-05 | #VALUE! | 102.7666 | 103.6379
7 | 97.7 | 16.5 | 9.598451e-05 | #VALUE! | 97.38609 | 98.35006
8 | 92.7 | 16.5 | 9.580804e-05 | #VALUE! | 92.28728 | 93.33202
9 | 88.2 | 16.5 | 9.511639e-05 | #VALUE! | 87.45543 | 88.57001
10 | 83.7 | 16.5 | 9.503231e-05 | #VALUE! | 82.87656 | 84.05097
11 | 79.4 | 16.5 | 9.502449e-05 | #VALUE! | 78.53742 | 79.76251
|  |  | Permeability calculated by average kTa = | 9.681216e-05 | cm/s
|  |  | Permeability calculated by regression kTr = | 9.4279e-05 | cm/s
|  |  | Permeability calculated by average k20oC = | #VALUE! | cm/s
| Points for graph | 0 | 9.681216e-05 | 9.4279e-05
|  | 12 | 9.681216e-05 | 9.4279e-05